## Stackup_1.1
SwiftMote_proto_2022A - Stackup
| Project Name: |  | RatKit_proto_2022A
| Final Thickness: |  | 63.8 | mil
| Panel Size: |  | 12x18 | inches
| Material: |  | 370HR
| Average Dk: |  | 4.04
1 Oz Copper
| Layer Sequence | Name | Function | Thickness (mils)
| layer 1 |  | SIGp | 1.2
|  |  | __prepreg | 5.4
| layer 2 |  | GND | 1.2
|  |  | __CORE | 7
| layer 3 |  | ISIGp | 1.2
|  |  | __prepreg | 7
| layer 4 |  | GND | 1.2
|  |  | __CORE | 4
| layer 5 |  | PWRp | 1.2
|  |  | __prepreg | 5
| layer 6 |  | PWRu | 1.2
|  |  | __CORE | 4
| layer 7 |  | GND | 1.2
|  |  | __prepreg | 7
| layer 8 |  | ISIGu | 1.2
|  |  | __CORE | 7
| layer 9 |  | GND | 1.2
|  |  | _prepreg | 5.4
| layer 10 |  | SIGu | 1.2
|  |  | Overall Thickness | 63.8 | mils | FAB=0.063 MILS +/-8MILS
|  |  | 10mil drill Aspect Ratio | 6.38
Panel Size 18x24 inches